## Sheet1
1. Mix Proportions and Workability Data
Material | Quantity (kg) | Proportion
Cement (OPC) | 7 | 1
Fine Aggregate (Sand) | 14 | 2
Coarse Aggregate | 28 | 4
Water (initial + additional) | 3.5 + 1.4 = 4.9 | W/C = 0.7
Total Wet Mix | 53.9
2. Fresh Concrete Data
Cylinder | Compaction Method | Pre-Casting Mass (kg) | Post-Casting Mass (kg) | Concrete Mass (kg)
C1 | Standard Rodding | 7.763 | 20.544 | 12.781
C2 | Standard Rodding | 6.783 | 19.434 | 12.651
C3 | Poker Vibrator | 11.244 | 24.701 | 13.457
C4 | Poker Vibrator | 11.405 | 24.438 | 13.033
Total | - |  |  | 51.922
3. Fresh and Hardened Densities
Cylinder | Compaction Method | Fresh Density (kg/m³) | Hardened Mass (kg) | Hardened Density (kg/m³)
C1 | Standard Rodding | 2410.86 | 12.802 | 2414.82
C2 | Standard Rodding | 2386.33 | 12.677 | 2391.24
Average (Rodding) |  | 2398.6 | - | 2403.03
C3 | Poker Vibrator | 2538.37 | 13.543 | 2554.59
C4 | Poker Vibrator | 2458.39 | 13.129 | 2476.5
Average (Vibrator) |  | 2498.38 | - | 2515.54
4. Compressive Test Results
Cylinder | Compaction Method | Failure Load (kN) | Compressive Strength (MPa)
C1 | Standard Rodding | 157.107 | 8.89
C2 | Standard Rodding | 114.923 | 6.503
Average (Rodding) | - | 136.015 | 7.697
C3 | Poker Vibrator | 146.955 | 8.316
C4 | Poker Vibrator | 145.161 | 8.214
Average (Vibrator) | - | 146.058 | 8.265